## Sheet1
N | Delta T
216 | 1092.493 | 30.34704
288 | 1354.946 | 31.06898
384 | 1468.433 | 27.795
512 | 2005.721 | 31.33939
1000 | 3475.203 | 34.75203
N = 216
Temperature | Free energy difference
1700 | -26.91
1710 | -49.84
1720 | -71.79
1730 | 28.12
1740 | 304.62
1750 | 38.15
|  | 216 | 1450 | 1500 | 1550 | 1600 | 1650 | 1700 | 1750 | 1800 | 1850 | 1900 | 1950 | 2000
|  |  | -1127.457 | -1005.952 | -770.62 | -482.0357 | -370.5528 | -26.9128 | 38.15212 | 389.8576 | 460.5287 | 868.2167 | 1044.974 | 1357.872
|  | 288 | 1400 | 1450 | 1500 | 1550 | 1600 | 1650 | 1700 | 1750 | 1800 | 1850 | 1900 | 1950 | 2000
|  |  | -1845.57 | -1312.88 | -1259.67 | -1085.02 | -844.43 | -332.24 | 147.82 | 377.3 | 238.77 | 721.12 | 1275.32 | 1598.42 | 1756.41
|  | 384 | 1400 | 1450 | 1500 | 1550 | 1600 | 1650 | 1700 | 1750 | 1800 | 1850 | 1900 | 1950 | 2000
|  |  | -2509.41 | -1778.5 | -1389.79 | -1193.46 | -972.56 | -222.74 | 13.08 | 255.88 | 588.37 | 1201.5 | 1760.11 | 1739.8 | 2289.61
|  | 512 | 1400 | 1450 | 1500 | 1550 | 1600 | 1650 | 1700 | 1750 | 1800 | 1850 | 1900 | 1950
|  |  | -3200.91 | -2386.78 | -1976.33 | -1681.55 | -679.06 | -461.15 | 156.2 | 553.24 | 1167.69 | 1781.62 | 1933.55 | 2579.77
|  | 1000 | 1450 | 1500 | 1550 | 1600 | 1650 | 1700 | 1750 | 1800 | 1850 | 1900 | 1950 | 2000
|  |  | -3729.64 | -3105.57 | -2337.05 | -2043.44 | -271.83 | 226.34 | 1807.71 | 2219.56 | 2656.85 | 3637.73 | 5227.62 | 5896.76
|  |  | 1400 | 1450 | 1500 | 1550 | 1600 | 1650 | 1700 | 1750 | 1800 | 1850 | 1900 | 1950 | 2000
|  |  | -1550.35 | -1769.66 | -1016.18 | -1042.55 | -684.7 | -525.81 | 164.32 | 234.26 | 449.88 | 757.1 | 1012.99 | 1349.42 | 1762.37
1400 | -1550.35 | solid
1450 | -1769.66 | solid
1500 | -1016.18 | solid
1550 | -1042.55 | solid
1600 | -684.7 | solid
1650 | -525.81 | solid
1700 | 164.32 | liquid
1750 | 234.26 | liquid
1800 | 449.88 | liquid
1850 | 757.1 | liquid
1900 | 1012.99 | liquid
1950 | 1349.42 | liquid
2000 | 1762.37 | liquid

## Sheet2
Number of atoms | region | BIASFACTOR | HEIGHT
216 | 3×3×3 | 50 | 60
288 | 3×3×4 | 60.57069 | 72.68482
384 | 3×4×4 | 73.37616 | 88.05139
512 | 4×4×4 | 88.88889 | 106.6667
1000 | 5×5×5 | 138.8889 | 166.6667
| This work | Experiment
DH | 0.33 0.16 | 0.52; 0.47
Vs | 137.3 1.0 | 1.38
Vl | 127.5 1.1 | xxx
DV | 9.83 | xxx
DV/Vs | 7.2 | 11.9